## Bulk testing
JID	Functional	E_bulk (single)
58087104	mBEEF	-185323.401404636
58087438	mBEEFVDW	-185203.912275567

## ST
SLAB JID	Nlayers	CPU time	Eslab (single)	-185323.23631717	JID new	Eslab qn	-185323.404895	Esurf	E difference		SLAB JID	Nlayers	Eslab (single)	Eslab qn	Esurf	E difference
58087572	3	1710.454	-555966.763277462	3.44093644607347		-555967.191836	3.02284900005907	0.0408006828530519	0.006230054283391	1.8998980522156E-07	58116673	3	-555966.763277272	-555967.314019	0.0387762609826437	0.0042021000366021
58088038	4	4495.786	-741290.002325339	3.60329320502933		-741290.785961	2.83361900004093	0.0345706285696609	0.0025765106754091	-3.9802398532629E-07	58117274	4	-741290.002325737	-741290.785748	0.0345741609460416	0.0025810869781375
58088039	5	7346.398	-926613.238909706	3.76811347401235		-926614.159578	2.86489700013772	0.0319941178942518	0.0035292103257794	1.97405461221933E-06	58117275	5	-926613.238907732	-926614.159641	0.0319930739679041	0.0032468483841007
58088040	6	15238.408	-1111936.47506837	3.93335944600403		-1111937.590694	2.83867600001395	0.0284649075684724	0.0029121492603488	1.13015994429588E-06	58117276	6	-1111936.47506724	-1111937.573716	0.0287462255838034	0.0032212327144501
58088041	7	18597.863	-1297259.7113962	4.09843625221401		-1297260.984569	2.84969600010663	0.0255527583081236	0.0030947533800421	2.5599729269743E-06	58117277	7	-1297259.71139364	-1297260.986244	0.0255249928693533	0.0255249928693533
58088042	8	27755.279	-1482582.94771337	4.26352371810935		-1482584.389464	2.84969600010663	0.0224580049280815	0.0224580049280815		58117278	8
58098206	9										58117279	9
	10										58117280	10

SLAB JID	Nlayers	CPU time	Eslab (single)		JID new	Eslab qn		Esurf

58063863	3	69.894	-555608.225845853		58067190	-555608.365857		5.98611160854496
58064768	4	108.384	-740812.27104536		58068383	-740812.837431		7.95359762649419
58064802	5	150.811	-926016.313078736		58076590
58064803	6	214.785	-1111220.35494854		58076597
58064804	7	270.932	-1296424.39697431		58076620
58064805	8	331.965	-1481628.43899205		58076654
58064806	9	436.599	-1666832.48063375		58076671
58064807	10	496.688	-1852036.52272186					Nb – all done with kgrid 444 not 441 and mBEEFVDW

SUPER_ST

BULK	444
JID	Ebulk (single)				bulk
58134752	-185323.401404635			58136744	-185323.401404635
	666
58134761	-185323.409124476			-555970.24305348	-185323.41435116

New bulk	Ebulk (single)

58136701	-372698.452866396
58136582		Full traj

slab	Nlayers	Eslab single		jid

58136762	3	-555483.066635822	-185161.022211941	58136790	-555970.24305348	-185323.41435116
	4
	5
	6
	7
	8
	9
	10
Number of Layers
Surface Energy

## ST adsorbates
STCl

Hollow

JID	Nlayers	Eslab (single)	JID	Eslab (final iter)	nlinag	Esurf
58136952	3	-568571.461877048	58136968	-568574.521243	31.7286035545774			issue with this is that single E means Cl moves.
	4
	5
	6					Bridge CuO
	7					4x4
					58153756

58139596	3	-568563.234044871	-	-568574.52192549	31.7286035545774
58140166	4					Bridge CuCu
58140167	5					58155295
58140171	6
58140172	7

Atop unsat Cu

JID

## STO
SLAB JID	Nlayers	CPU time	Eslab (single)	JID new	Eslab qn	Esurf
58097291	3	22907.333	-1664771.0739828		-1664775.31614693
	4
	5
	6
	7

## PY
SLAB JID	Nlayers	CPU time	Eslab (single)	JID new	Eslab qn	Esurf
58097941	3
	4
	5
	6
	7
	8		:
	9
	10

## Oterm
SLAB JID	Nlayers	CPU time	Eslab (single)	JID new	Eslab qn	Esurf
58083517	3	628.043	-555607.398084302	58083636
	4
	5
	6
	7

## Cuterm
SLAB JID	Nlayers	CPU time	Eslab (single)	JID new	Eslab qn	Esurf
58083514	3	262.109	-510332.559209527	58083576
	4
	5
	6
	7

Hollow Cl
58152093	4	didn’t converge

58153799	4	lowered Cl

## 3011
SLAB JID	Nlayers	CPU time	Eslab (single)	JID new	Eslab qn	Esurf
58097309

MINE
58099220	3

## Final work
Cl (single atom)			Cuterm1x1				Cuterm4x4		Bridge CuO			Bridge CuCu			Cuterm hollow				linalg=determinant
			58161593						Cl4x4			Cl4x4
JID	Energy		E		determinant		JID		JID			JID			JID	E	linalg
58161140	-12603.723702432		-741290.205328474		18.3185178032462		58160812		58153756			58155295			58153799	-11873266.577486	293.096284851939
									failed			still running lots of movement
			58171368						has traj of 157			failed bus error
ST1x1 noCl			E		determinant				58161810	linalg		58161101			58169117	-11873253.1523934	293.096284851939
58171754	Checking this was done with 441 kgrid		scf didn’t converge						-20768785.8496819	507.657656873238		failed forces
												58161170
			58171412		Forces commented out							-20768785.551386	failed time lim
			E		determinant
			-741290.204846057		18.3185178032462

ST/ Bulk E

See ST sheet	Used the final iteration bulk value

Ecl
-12603.723702432

		#E_surf = (E_slab_qn - E_bulk * n_layers) / 2 / np.linalg.det(slabads.cell[:2, :2])

Adsorption E				1x1 with 441 kgrid
bulk E	nlayers	E	linalg	E slab no Cl	Eads
-185323.404895	4	-11873266.577486	293.096284851939	-741290.205931	-19.5588875673711	Old 100 – not constrained
-185323.404895	7	-20768785.8496819	507.657656873238	-1297260.984569	-6.37287546694279	111

-185323.404895		-11873253.1523934	18.3185178032462	-741290.204846057	-6.15115405060351	100 constrained